## 고기능재 강종표전체(시트내용 전부포함)
High-Performance Alloys Among stainless steels and alloys, these high-performance alloys provide superior functionality. Features include high corrosion resistance, heat resistance, high strength and other special features such as not being magnetizable. These alloys are used in harsh environments under tough conditions in advanced technology fields such as desalination, atomic power, semiconductors, solar cells and fuel cells. 고기능 합금강 스테인레스 강 및 합금 강종중 고성능 합금은 우수한 기능을 제공합니다. 즉 내식성, 내열성, 높은 강도 로써 자성화되지 않으며 기타 다른특징을 가지고 있습니다. 이러한 합금은 탈염 등의 첨단 기술 분야, 원자력, 반도체, 태양 전지 및 연료 전지와같은 특수한 조건의 혹독한 환경에서 사용되고있습니다.
Nippon Yakin Grade | UNS | EN / DIN | JIS | Chemical Composition
NAS 255 | N08904 | 1.4539 | SUS 890L | 20Cr-24Ni-4.3Mo-1.5Cu
NAS 335X | N08020 | ― | ― | 20Cr-33Ni-2.5Mo-3Cu-0.4Nb
NAS 185N | S31254 | 1.4547 | SUS 312L | 20Cr-18Ni-6Mo-0.8Cu-0.2N
NAS 254N | S32053 | ― | SUS 836L | 23Cr-25Ni-5.5Mo-0.2N
NAS 254NM | N08367 | ― | ― | 21Cr-24Ni-6Mo-0.2N
NAS 255NM | N08926 | 1.4529 | ― | 20Cr-25Ni-6Mo-1Cu-0.2N
NAS 224N | S32050 | ― | ― | 23Cr-22Ni-6Mo-0.25N
NAS 325N | N08031 | ― | ― | 27Cr-31Ni-6.5Mo-1.2Cu-0.2N
NAS 354N | N08354 | ― | ― | 23Cr-35Ni-7.5Mo-0.2N
NAS 329J3L | S31803 | 1.4462 | SUS 329J3L | 22Cr-5.3Ni-3.2Mo-0.16N
S32205
NAS 64 | S32506 | ― | SUS 329J4L | 25Cr-6.5Ni-3.3Mo-0.17N
NAS 74N | S32750 | 1.441 | ― | 25Cr-7Ni-3.8Mo-0.27N
NAS 75N | S32760 | 1.4501 | ― | 25Cr-7Ni-3.6Mo-0.6Cu-0.6W-0.27N
NAS 825 | N08825 | 2.4858 | NCF 825 | 40Ni-23Cr-3Mo-2Cu-0.7Ti
NAS 625 | N06625 | ― | NCF 625 | 62Ni-22Cr-9Mo-3.7Nb-0.2Ti-0.2Al
NAS NW22 | N06022 | 2.4602 | NW 6022 | 57Ni-21Cr-14Mo-3W-4Fe
NAS NW276 | N10276 | 2.4819 | NW 0276 | 59Ni-15Cr-16Mo-4W-5Fe
NAS NW400 | N04400 | ― | NW 4400 | 65Ni-32Cu-1Fe
NAS H330 | N08330 | ― | ― | 35Ni-18Cr-1.2Si
NAS 800 | N08800 | 1.4876 | NCF 800 | 32Ni-20Cr-0.4Ti-0.3Al
NAS 800H | N08810 | 1.4876 | NCF 800H | 32Ni-20Cr-0.2Ti-0.2Al
NAS 800T | N08811 | 1.4876 | ― | 32Ni-20Cr-0.5Ti-0.5Al
NAS H840 | ― | ― | ― | 19Ni-20Cr-0.4Ti-0.4Al
NAS 600 | N06600 | 2.4816 | NCF 600 | 77Ni-16Cr-6Fe
NAS 601 | N06601 | 2.4851 | NCF 601 | 60Ni-23Cr-1Al-0.2Ti
NAS 660 | S66286 | ― | SUH 660 | 25Ni-15Cr-1Mo-2Ti-0.3V-0.2Al
NAS HX | N06002 | 2.4665 | NW 6002 | 47Ni-22Cr-9Mo-18Fe-1.5Co-0.6W
NAS 750 | N07750 | 2.4669 | NCF 750 | 73Ni-16Cr-7Fe-2.5Ti-1Nb-0.7Al
NAS 630 | S17400 | 1.4542 | SUS 630 | 17Cr-4Ni-4Cu-0.2Nb
NAS 631 | S17700 | 1.4568 | SUS 631 | 17Cr-7Ni-1Al
NAS XM-19 | S20910 | ― | ― | 21Cr-12Ni-5Mn-2Mo-0.2Nb-0.2V-0.3N
NAS 36 | K93600 | 1.3912 | PD | 36Ni-Fe
NAS 36LG | K93600 | ― | ― | 36Ni-Fe
NAS 42 | K94100 | 1.3917 | ― | 42Ni-Fe
NAS 21-6 | ― | ― | ― | 21Ni-6Cr-Fe
NAS 22-3 | ― | ― | ― | 22Ni-3Cr-Fe
NAS 206MN | ― | ― | ― | 20Ni-6Mn-Fe
NAS PB | ― | 1.392 | PB | 48Ni-Fe
NAS PC | ― | 2.453 | PC | 77Ni-4Mo-5Cu-Fe
NAS NM15M | ― | ― | ― | 17Cr-15Mn-4Ni-0.3N
NAS NM17 | ― | ― | ― | 17Cr-17Mn-7.3Ni
NAS Ni201 | N 02201 | 2.4068 | NW 2201 | 99Ni
NAS 8R10 | ― | ― | ― | ―

## 고내식강
Corrosion Resistant Alloys Although standard stainless steels do not readily corrode, under harsh conditions, corrosion may lead to holes in the material. By adding optimal quantities of chromium, molybdenum, nickel and other alloying metals, we improve stainless steel to provide overall corrosion protection as well as improve resistance against grain boundary corrosion, pitting and crevice corrosion, and stress corrosion cracking. Stainless steels and nickel alloys with powerful corrosion resistance are used in harsh, corrosive environments such as found in desalination systems, marine structures, fuel cells and atomic power generation plans. 고내식강 일반적으로 스테인레스강은 쉽게 부식하지 않지만, 혹독한 조건에서 부식에의해 구멍이 발생할 수 있습니다. 크롬, 몰리브덴, 니켈 등 합금 금속을 최적의 양을 첨가함으로써 전반적인 내식성을 제공 할뿐만 아니라 균열 입계 부식성, 내공과 틈새 부식, 및 응력 부식 저항을 증가시켜줍니다. 스테인레스 강과 강력한 내식성 니켈 합금은 담수 시스템, 해양 구조물, 연료 전지 및 원자력 발전과 같은 가혹한 부식 환경에서 사용됩니다.
강 종 | UNS | EN / DIN | JIS | 화학성분(%) | 특 성
NAS 255 | N08904 | 1.4539 | SUS 890L | 20Cr-24Ni-4.3Mo-1.5Cu | NAS 317L 보다 내산성이 양호
NAS 335X | N08020 | ― | ― | 20Cr-33Ni-2.5Mo-3Cu-0.4Nb | 고내식 스테인리스강
NAS 185N | S31254 | 1.4547 | SUS 312L | 20Cr-18Ni-6Mo-0.8Cu-0.2N | 고내식 슈퍼 스테인리스강
NAS 254N | S32053 | ― | SUS 836L | 23Cr-25Ni-5.5Mo-0.2N | 내고온용 강철 당사 개발
NAS 254NM | N08367 | ― | ― | 21Cr-24Ni-6Mo-0.2N | 고내식 슈퍼 스테인리스강
NAS 255NM | N08926 | 1.4529 | ― | 20Cr-25Ni-6Mo-1Cu-0.2N | 고내식 슈퍼 스테인리스강
NAS 224N | S32050 | ― | ― | 23Cr-22Ni-6Mo-0.25N | 고내식 슈퍼 스테인리스강
NAS 325N | N08031 | ― | ― | 27Cr-31Ni-6.5Mo-1.2Cu-0.2N | 고내식 슈퍼 스테인리스강
NAS 354N | N08354 | ― | ― | 23Cr-35Ni-7.5Mo-0.2N | 고내식 슈퍼 스테인리스강
NAS 329J3L | S31803 | 1.4462 | SUS 329J3L | 22Cr-5.3Ni-3.2Mo-0.16N | 고내식 2상 스테인리스강, NAS 64보다 저내력
S32205
NAS 64 | S32506 | ― | SUS 329J4L | 25Cr-6.5Ni-3.3Mo-0.17N | 고내식 2상 스테인리스강
NAS 74N | S32750 | 1.441 | ― | 25Cr-7Ni-3.8Mo-0.27N | 고내식 2상 스테인리스강
NAS 75N | S32760 | 1.4501 | ― | 25Cr-7Ni-3.6Mo-0.6Cu-0.6W-0.27N | 고내식 2상 스테인리스강
NAS 825 | N08825 | 2.4858 | NCF 825 | 40Ni-23Cr-3Mo-2Cu-0.7Ti | 고내식 합금
NAS 625 | N06625 | ― | NCF 625 | 62Ni-22Cr-9Mo-3.7Nb-0.2Ti-0.2Al | 고내식 내열합금
NAS NW22 | N06022 | 2.4602 | NW 6022 | 57Ni-21Cr-14Mo-3W-4Fe | 염삼, 황산, 인산, 염화물 등, 내열합금으로도 사용
NAS NW276 | N10276 | 2.4819 | NW 0276 | 59Ni-15Cr-16Mo-4W-5Fe | 염삼, 황산, 인산, 염화물 등, 내열합금으로도 사용
NAS NW400 | N04400 | ― | NW 4400 | 65Ni-32Cu-1Fe | 고내식, Ni-Cu합금, 내해수성

## 고강도 스테인리스강
High Strength Stainless Steels Techniques used to improve the strength of stainless steel include work hardening, solute strengthening and precipitation hardening. In the precipitation hardening process, stainless steel is mixed with aluminum and copper and heated to a specific temperature range, precipitating intermetallic compounds. One example of a precipitation hardened stainless steel is EN 1.4542 (17-4PH®). Solute strengthening involves mixing elements such as nitrogen in the stainless steel to improve the strength, and includes NAS NM15M. These products are used in environments where strength and corrosion resistance are required. * 17-4PH is a registered trademark of AK Steel Corporation. 고강도 스테인리스 강 스테인레스 강판의 강도를 개선하기 위해 사용되는 기술로는 가공 경화, 고용 강화 및 석출 강화등 있습니다. 석출 경화 처리에있어서, 스테인레스 강은 금속 간 화합물을 석출, 특정 온도 범위에서 알루미늄 및 구리와 혼합 가열됩니다. 석출 경화 된 스테인레스 강철의 일례는 EN 1.4542 (17-4PH®)이 있습니다. 용질 강화는 강도를 개선하기 위해 스테인리스 스틸에서 질소와 같은 원소를 혼합하는 것으로 NAS NM15M제품을 포함합니다. 이들 제품들은 강도 및 내식성이 요구되는 환경에서 사용되고있습니다. * 17-4PH는 AK 스틸 Corporation의 등록 상표입니다.
강 종 | UNS | EN / DIN | JIS | 화학성분(%) | 특 성
NAS 630 | S17400 | 1.4542 | SUS 630 | 17Cr-4Ni-4Cu-0.2Nb | 고온 강도, 내산화성(H900처리)
NAS 631 | S17700 | 1.4568 | SUS 631 | 17Cr-7Ni-1Al | 경화성 만텐 사이트강철 스틸벨트용
NAS XM-19 | S20910 | ― | ― | 21Cr-12Ni-5Mn-2Mo-0.2Nb-0.2V-0.3N | 고내식, 고강도